## Sheet1
Rel Time | DR%, 0.0125 GG+0.0125 PEG | DR%, 0.025 GG + 0.025 PEG | DR%, 0.05 GG + 0.05 PEG | DR%, 0.01 GG+ 0.09 PEG | DR%, 0.03 GG + 0.07 PEG |  |  | round
t,sec | c1 | c2 | c3 | c4 | c5
| c1 | c2 | c3 | c4 | c5 | C1 | C2 | C3 | C4 | C5
0 | 14.93007 | 17.11557 | 19.64178 | 17.86129 | 20.07775 | 14.93 | 17.116 | 19.642 | 17.861 | 20.078
2.4 | 14.97111 | 17.49354 | 19.99893 | 17.91465 | 19.99657
5.4 | 14.37237 | 16.4339 | 18.97907 | 16.98074 | 19.31293
8.4 | 13.64165 | 15.67563 | 18.40451 | 16.30466 | 18.40335
11.4 | 13.55784 | 15.3614 | 18.0968 | 15.84036 | 18.49052
14.4 | 12.49453 | 14.58489 | 17.04831 | 14.96247 | 17.52626
17.4 | 13.01365 | 14.83985 | 17.32274 | 14.67052 | 17.49818
20.4 | 11.14659 | 12.96581 | 15.78696 | 13.34592 | 15.64548
23.4 | 10.99129 | 13.12498 | 15.71384 | 13.13724 | 15.8671
26.4 | 10.05963 | 12.29032 | 14.27381 | 12.16412 | 15.07365
29.4 | 10.8249 | 12.77046 | 14.41951 | 12.5947 | 15.43967
32.4 | 10.16803 | 12.30105 | 14.04812 | 11.82905 | 14.96651
35.4 | 9.998418 | 12.55903 | 14.42484 | 12.10113 | 15.14108
38.4 | 9.818669 | 12.48226 | 13.9354 | 11.82734 | 14.88308
41.4 | 9.672137 | 12.153 | 13.70283 | 11.64203 | 14.74684
44.4 | 9.682023 | 12.19911 | 13.60857 | 11.29635 | 14.73032
47.4 | 9.612609 | 11.89811 | 13.53207 | 11.3372 | 14.65556
50.4 | 9.281051 | 11.38312 | 12.85817 | 11.20618 | 14.21022
53.4 | 8.955639 | 11.51733 | 12.71648 | 10.89383 | 14.3239
56.4 | 8.574651 | 11.17161 | 12.76667 | 10.62712 | 13.82007
60 | 8.60402 | 11.43221 | 12.70713 | 10.48434 | 14.17099 | 8.604 | 11.432 | 12.707 | 10.484 | 14.171
62.4 | 9.653132 | 11.93825 | 13.46152 | 10.98359 | 14.44664
65.4 | 8.991105 | 11.32743 | 12.8787 | 10.46503 | 13.95784
68.4 | 8.558585 | 11.01455 | 12.27947 | 10.15611 | 13.69313
71.4 | 7.964263 | 10.76002 | 11.87092 | 9.845924 | 13.18586
74.4 | 7.672383 | 10.52976 | 11.66575 | 9.552858 | 12.88809
77.4 | 7.903678 | 10.57529 | 11.78843 | 9.910427 | 13.21982
80.4 | 8.31312 | 10.79876 | 11.9838 | 9.900181 | 13.18056
83.4 | 7.894594 | 10.28006 | 11.44648 | 9.372781 | 12.92709
86.4 | 8.63108 | 11.25036 | 11.88766 | 10.08726 | 13.8083
89.4 | 7.277593 | 10.06247 | 11.23911 | 8.941339 | 12.55523
92.4 | 7.631773 | 10.04739 | 10.97962 | 8.78572 | 12.63532
95.4 | 6.764491 | 9.565325 | 10.67545 | 8.445041 | 12.12424
98.4 | 6.944771 | 9.257976 | 10.91933 | 8.189472 | 11.75649
101.4 | 6.873106 | 9.569489 | 10.35908 | 8.31129 | 11.55439
104.4 | 6.666282 | 9.415765 | 10.65263 | 8.15732 | 11.53051
107.4 | 6.691967 | 9.67618 | 10.67516 | 8.290848 | 11.45099
110.4 | 6.464815 | 9.560566 | 10.20069 | 8.062192 | 11.56997
113.4 | 6.778104 | 9.750329 | 10.45205 | 8.543305 | 11.47038
116.4 | 6.530745 | 9.435162 | 10.06275 | 7.719278 | 11.24903
120 | 6.226488 | 9.47587 | 10.37508 | 7.709101 | 11.19462 | 6.226 | 9.476 | 10.375 | 7.709 | 11.195
122.4 | 6.815318 | 9.441032 | 10.30592 | 8.321246 | 11.0968
125.4 | 6.173011 | 9.212287 | 10.08448 | 7.566866 | 10.92691
128.4 | 5.971186 | 9.133835 | 9.774603 | 7.610986 | 10.79507
131.4 | 6.343998 | 8.860505 | 9.74665 | 7.499664 | 10.53103
134.4 | 6.393041 | 9.493054 | 10.49953 | 7.800649 | 10.93335
137.4 | 6.127972 | 9.40836 | 10.16735 | 7.769477 | 11.02539
140.4 | 6.022175 | 9.091644 | 9.87759 | 7.248636 | 10.62311
143.4 | 6.609729 | 9.391491 | 10.12208 | 7.778814 | 10.89791
146.4 | 6.122068 | 8.714687 | 9.384679 | 7.046425 | 10.29462
149.4 | 6.053515 | 8.958547 | 9.466922 | 7.297291 | 10.41237
152.4 | 5.816222 | 8.840593 | 9.537815 | 6.880711 | 10.11149
155.4 | 5.957542 | 9.155704 | 9.639492 | 6.915123 | 10.48502
158.4 | 5.707247 | 8.770467 | 9.458201 | 6.725095 | 9.94311
161.4 | 5.743597 | 8.352135 | 9.424655 | 7.048873 | 10.25345
164.4 | 5.891842 | 8.244211 | 9.360315 | 6.765209 | 10.08325
167.4 | 5.813858 | 8.155296 | 9.214663 | 7.006575 | 9.997896
170.4 | 5.954377 | 8.46814 | 9.435947 | 6.979403 | 10.17028
173.4 | 5.156207 | 7.807574 | 8.8043 | 6.293442 | 9.676863
176.4 | 5.44197 | 8.456724 | 9.278687 | 6.674382 | 10.11706
180 | 5.389598 | 8.374553 | 8.975148 | 6.728989 | 9.851172 | 5.39 | 8.375 | 8.975 | 6.729 | 9.851
182.4 | 5.22411 | 7.98379 | 8.903476 | 6.342755 | 9.606875
185.4 | 4.850322 | 7.770121 | 8.538406 | 6.033158 | 9.217017
188.4 | 4.895736 | 7.857447 | 8.541652 | 6.171745 | 9.281803
191.4 | 4.657523 | 7.589676 | 8.492218 | 5.881473 | 9.253511
194.4 | 4.961238 | 7.684504 | 8.606527 | 6.191308 | 9.336999
197.4 | 4.435565 | 6.859377 | 8.243813 | 5.423046 | 8.844295495
200.4 | 4.767637 | 7.084633 | 8.565351 | 6.005899 | 9.188476
203.4 | 4.531816 | 7.180341 | 8.261032 | 5.758763 | 9.024478
206.4 | 4.807494 | 7.348821 | 8.566857 | 5.882862 | 9.06963
209.4 | 4.242581 | 6.807739 | 8.107221 | 5.470279 | 8.659807
212.4 | 4.561655 | 6.803597 | 7.946108 | 5.355057 | 8.760573
215.4 | 4.004093 | 6.570427 | 7.724508 | 5.21186 | 8.563764
218.4 | 4.085167 | 6.563271 | 7.621284 | 5.325506 | 8.560852
221.4 | 4.241399 | 7.122895 | 7.721668 | 4.944766 | 8.554966
224.4 | 3.934594 | 6.627461 | 7.805313 | 5.372299 | 8.40137
227.4 | 3.774226 | 6.252711 | 7.521885 | 4.930161 | 7.939725
230.4 | 4.340269 | 6.665856 | 7.630184 | 5.076973 | 8.437273
233.4 | 3.722605 | 6.588522 | 7.364414 | 4.694058 | 7.959075
236.4 | 4.101565 | 6.49028 | 7.341446 | 4.790418 | 8.181475
240 | 4.242117 | 6.84752 | 7.870533 | 5.103098 | 8.263224 | 4.242 | 6.848 | 7.871 | 5.103 | 8.263
242.4 | 3.952882 | 7.028106 | 7.61444 | 4.964102 | 8.593728
245.4 | 3.993815 | 6.540728 | 7.406361 | 4.913112 | 8.372227
248.4 | 3.893885 | 6.620744 | 7.38338 | 4.962459 | 8.321756
251.4 | 3.570504 | 6.576814 | 7.336001 | 4.476568 | 7.882338
254.4 | 4.111912 | 6.639448 | 7.432865 | 4.896635 | 8.238186
257.4 | 3.849472 | 6.666531 | 7.016273 | 4.777131 | 8.163506
260.4 | 3.782577 | 6.589289 | 7.390168 | 4.730497 | 8.517976
263.4 | 4.015306 | 6.659716 | 7.268272 | 4.77605 | 8.342122
266.4 | 3.688872 | 6.623628 | 7.49372 | 4.781337 | 8.115137
269.4 | 3.61055 | 6.273464 | 7.019423 | 4.572364 | 7.817334
272.4 | 3.425304 | 6.152488 | 7.267047 | 4.357171 | 8.174441
275.4 | 3.285359 | 6.060389 | 7.023796 | 4.031374 | 7.42069
278.4 | 3.52958 | 6.103733 | 7.177399 | 4.425715 | 7.810643
281.4 | 3.165739 | 6.130862 | 6.862187 | 4.17175 | 7.527383
284.4 | 3.31883 | 6.069667 | 6.670177 | 4.027285 | 7.639686
287.4 | 3.4494 | 6.246953 | 7.142513 | 4.291676 | 8.011685
290.4 | 3.068503 | 5.772277 | 6.836873 | 3.825877 | 7.474146
293.4 | 3.337264 | 5.919731 | 6.568025 | 4.0643 | 7.504597
296.4 | 3.224659 | 6.097778 | 6.73093 | 4.069229 | 7.572639
300 | 3.12727 | 6.05382 | 6.89491 | 3.967867 | 7.679698 | 3.127 | 6.054 | 6.895 | 3.968 | 7.68
302.4 | 3.214911 | 5.674737 | 6.658946 | 3.935326 | 7.416252
305.4 | 2.951953 | 5.924497 | 6.520643 | 3.991671 | 7.439663
308.4 | 2.842194 | 5.554645 | 6.343108 | 3.683441 | 7.432692
311.4 | 2.605679 | 5.947487 | 6.274306 | 3.443866 | 7.189661
314.4 | 2.923971 | 5.542678 | 6.560228 | 3.815567 | 7.242161
317.4 | 3.14479 | 5.871234 | 6.429912 | 3.878212 | 7.423828
320.4 | 3.478204 | 5.997785 | 6.781168 | 4.24226 | 7.430661
323.4 | 3.010487 | 5.971509 | 6.820936 | 3.944079 | 7.527945
326.4 | 2.993261 | 5.689088 | 6.669579 | 3.655322 | 7.408382
329.4 | 3.004836 | 5.832486 | 6.333413 | 3.854998 | 7.028054
332.4 | 3.193769 | 5.968043 | 6.600771 | 3.857401 | 7.563131
335.4 | 2.817431 | 5.686492 | 6.554351 | 3.655684 | 7.24082
338.4 | 3.027682 | 5.824885 | 6.42651 | 3.874965 | 7.170819
341.4 | 3.088079 | 5.766366 | 6.348942 | 3.769595 | 7.206598
344.4 | 2.554361 | 5.425574 | 6.251348 | 3.51767 | 7.091943
347.4 | 2.706321 | 5.360176 | 6.129052 | 3.301922 | 6.990148
350.4 | 2.586287 | 5.054477 | 6.024594 | 3.366819 | 6.744127
353.4 | 2.366057 | 5.430074 | 6.056334 | 3.589682 | 6.911801
356.4 | 2.415273 | 5.234043 | 6.018192 | 2.848094 | 6.644369
360 | 2.509435 | 5.219315 | 5.976162 | 3.266049 | 6.734786 | 2.509 | 5.219 | 5.976 | 3.266 | 6.735
362.4 | 2.518958 | 5.293459 | 6.133499 | 3.220238 | 7.022235
365.4 | 2.085729 | 4.966018 | 5.959301 | 3.186066 | 6.68267
368.4 | 2.718452 | 5.431041 | 5.904604 | 3.564895 | 6.807975
371.4 | 2.747287 | 5.763754 | 6.501963 | 3.642177 | 7.12542
374.4 | 2.354733 | 5.444361 | 6.424296 | 3.528366 | 6.979118
377.4 | 2.302935 | 5.391934 | 6.04344 | 3.137867 | 6.45891
380.4 | 2.110908 | 5.21822 | 5.746868 | 3.144713 | 6.482113
383.4 | 2.645554 | 5.65964 | 6.136489 | 3.434826 | 6.909879
386.4 | 2.520112 | 5.660207 | 5.920373 | 3.372751 | 6.702616
389.4 | 2.551657 | 5.711929 | 6.000925 | 3.309968 | 7.053215
392.4 | 2.281623 | 5.278092 | 6.038333 | 3.13174 | 6.501629
395.4 | 2.120517 | 5.325102 | 6.066657 | 3.017454 | 6.746097
398.4 | 2.013673 | 5.441781 | 5.912511 | 3.228912 | 6.802443
401.4 | 2.139919 | 5.372926 | 5.901666 | 3.269215 | 6.670099
404.4 | 2.662298 | 5.439172 | 6.150848 | 3.683021 | 6.950308
407.4 | 2.001902 | 4.960639 | 5.856731 | 3.229113 | 6.569678
410.4 | 1.863965 | 5.025198 | 5.860453 | 3.097688 | 6.589306
413.4 | 2.256343 | 5.312104 | 5.84927 | 3.074359 | 6.563788
416.4 | 2.015838 | 5.461255 | 6.063236 | 2.769516 | 6.480857
420 | 1.97989 | 5.016211 | 5.804849 | 2.794545 | 6.692881 | 1.98 | 5.016 | 5.805 | 2.795 | 6.693
422.4 | 1.556184 | 4.810886 | 5.678146 | 3.015445 | 6.608317
425.4 | 2.285647 | 5.253745 | 5.920268 | 2.96573 | 6.519342
428.4 | 1.780719 | 4.963688 | 5.901716 | 2.856149 | 6.369986
431.4 | 1.880761 | 5.496533 | 5.594796 | 3.204549 | 6.818302
434.4 | 2.1187 | 5.449363 | 5.845153 | 3.068162 | 6.581
437.4 | 1.30603 | 4.976665 | 5.514791 | 2.742893 | 6.593456
440.4 | 1.936929 | 5.063642 | 5.501096 | 2.927044 | 6.54573
443.4 | 1.848837 | 4.9957 | 5.473695 | 2.838456 | 6.637805
446.4 | 1.995097 | 5.028112 | 5.754365 | 2.668433 | 6.721364
449.4 | 2.015043 | 5.321503 | 5.90469 | 3.139334 | 6.888022
452.4 | 1.430351 | 4.967113 | 5.311883 | 2.50495 | 6.420064
455.4 | 1.498153 | 4.884559 | 5.471234 | 2.591041 | 6.538219
458.4 | 1.594474 | 4.92361 | 5.476999 | 2.748489 | 6.436491
461.4 | 1.842881 | 5.171456 | 5.447219 | 2.803817 | 6.500909
464.4 | 1.916041 | 5.327251 | 5.723644 | 2.780556 | 6.526893
467.4 | 1.662076 | 5.407316 | 5.563337 | 2.962876 | 6.57974
470.4 | 1.992716 | 4.906596 | 5.649081 | 2.78281 | 6.410767
473.4 | 2.009894 | 5.274088 | 5.385 | 2.849086 | 6.46145
476.4 | 1.78771 | 4.979076 | 5.231529 | 2.460469 | 6.30355
480 | 1.665267 | 5.067025 | 5.593351 | 2.808873 | 6.605937 | 1.665 | 5.067 | 5.593 | 2.809 | 6.606
482.4 | 1.736622 | 5.114567 | 5.579031 | 2.672615 | 6.535617
485.4 | 1.158267 | 4.74502 | 5.26933 | 2.36687 | 5.785644
488.4 | 1.400703 | 4.878783 | 5.354761 | 2.717669 | 6.343115
491.4 | 1.425659 | 4.872869 | 5.374231 | 2.578913 | 6.312847
494.4 | 1.719053 | 5.006278 | 5.394676 | 2.596409 | 6.550666
497.4 | 1.548019 | 5.160658 | 5.435081 | 2.599173 | 6.571735
500.4 | 1.912889 | 5.233228 | 5.6071 | 2.794889 | 6.709532
503.4 | 1.910775 | 5.157218 | 5.573395 | 2.667811 | 6.422976
506.4 | 2.058124 | 5.132119 | 5.508281 | 2.971777 | 6.941529
509.4 | 2.025676 | 5.377706 | 5.655548 | 2.967131 | 6.873824
512.4 | 2.332972 | 5.485119 | 5.972789 | 3.503124 | 7.373691
515.4 | 2.041515 | 5.398633 | 5.71523 | 2.926655 | 6.784598
518.4 | 2.122265 | 5.611389 | 5.904952 | 3.193671 | 7.074157
521.4 | 2.284084 | 5.402311 | 5.879066 | 2.901453 | 6.747238
524.4 | 1.833059 | 5.173879 | 5.753279 | 2.718586 | 6.765346
527.4 | 1.897544 | 5.470472 | 5.958564 | 2.991146 | 7.076999
530.4 | 1.915167 | 5.139501 | 5.649237 | 2.978674 | 6.488414
533.4 | 1.763035 | 5.393409 | 6.014704 | 2.955401 | 6.689408
536.4 | 1.683838 | 4.974426 | 5.355463 | 2.688622 | 6.49034
540 | 1.903235 | 5.138421 | 5.588181 | 3.046661 | 6.647276 | 1.903 | 5.138 | 5.588 | 3.047 | 6.647
542.4 | 1.562709 | 4.838235 | 5.819838 | 2.753643 | 6.679095
545.4 | 1.879543 | 5.265123 | 5.664133 | 2.942994 | 6.612495
548.4 | 1.827078 | 5.198809 | 5.433919 | 2.69574 | 6.584788
551.4 | 1.545498 | 5.192495 | 5.727362 | 2.93971 | 6.449449
554.4 | 1.811752 | 5.21334 | 5.642094 | 2.869298 | 6.344466
557.4 | 1.676528 | 4.855696 | 5.576728 | 2.760415 | 6.463164
560.4 | 1.936962 | 5.09973 | 5.726042 | 2.791302 | 6.260585
563.4 | 1.574237 | 4.900697 | 5.424607 | 2.667639 | 6.431607
566.4 | 1.466535 | 4.604439 | 5.210506 | 2.462981 | 6.169333
569.4 | 1.552997 | 4.593554 | 5.519926 | 2.607681 | 6.351833
572.4 | 1.564594 | 4.404465 | 5.237283 | 2.631143 | 6.193517
575.4 | 1.579947 | 4.997004 | 5.371631 | 2.540049 | 6.334125
578.4 | 1.551657 | 4.758114 | 5.390497 | 2.581058 | 5.989853
581.4 | 1.300364 | 4.831021 | 5.309711 | 2.36708 | 6.13493
584.4 | 1.558713 | 5.012653 | 5.583987 | 2.389404 | 6.164336
587.4 | 1.274087 | 4.811794 | 5.092242 | 2.252945 | 6.120086
590.4 | 1.588441 | 4.662005 | 5.1234 | 2.506931 | 6.083257
593.4 | 1.566205 | 4.935374 | 5.427707 | 2.527606 | 6.330842
596.4 | 1.48971 | 4.572949 | 4.888311 | 2.191536 | 6.242851
600 | 1.050291 | 4.807691 | 5.190076 | 2.578683 | 6.032743 | 1.05 | 4.808 | 5.19 | 2.579 | 6.033
602.4 | 1.361733 | 4.484859 | 5.262488 | 2.373243 | 6.088235
605.4 | 1.230605 | 4.954357 | 5.167383 | 2.08876 | 6.160408
608.4 | 1.336089 | 4.641461 | 5.168085 | 2.16874 | 5.976653
611.4 | 1.265802 | 5.001041 | 5.127858 | 2.449706 | 5.948847
614.4 | 1.120531 | 4.730084 | 5.362062 | 1.994373 | 5.968423
617.4 | 1.145107 | 4.703215 | 5.049445 | 1.948847 | 5.68574
620.4 | 1.143504 | 4.447314 | 5.120992 | 2.18482 | 5.829365
623.4 | 1.415014 | 4.68671 | 5.292715 | 2.476033 | 6.314035
626.4 | 1.18075 | 4.514022 | 5.073441 | 2.359097 | 6.076779
629.4 | 1.170597 | 4.754233 | 5.436456 | 2.512167 | 6.210073
632.4 | 1.057252 | 4.65758 | 4.820993 | 2.13607 | 5.804575
635.4 | 1.149243 | 4.799218 | 5.024666 | 2.037497 | 6.129179
638.4 | 1.163102 | 4.710462 | 4.813274 | 1.764304 | 5.852134
641.4 | 0.8778761 | 4.408565 | 4.88976 | 1.605552 | 5.866072
644.4 | 1.169279 | 4.840242 | 4.96603 | 1.890413 | 5.833977
647.4 | 0.866858 | 4.543268 | 4.99307 | 1.945632 | 5.571395
650.4 | 1.199818 | 4.673476 | 5.026025 | 1.980794 | 5.996484
653.4 | 1.241969 | 4.725125 | 4.940329 | 2.229726 | 6.005712
656.4 | 1.077707 | 4.585634 | 5.10684 | 1.832572 | 6.132045
660 | 1.226579 | 4.244585 | 4.764141 | 1.998577 | 5.648408 | 1.227 | 4.245 | 4.764 | 1.999 | 5.648
662.4 | 0.9206459 | 4.436859 | 5.002506 | 1.987797 | 5.908325
665.4 | 1.046855 | 4.495785 | 5.10135 | 1.703361 | 5.660358
668.4 | 0.8997949 | 4.293708 | 4.744635 | 1.724671 | 5.453875
671.4 | 0.7752308 | 4.293407 | 4.784698 | 1.82901 | 5.583094
674.4 | 0.7447133 | 4.130399 | 4.746348 | 1.828992 | 5.607658
677.4 | 1.02617 | 4.108678 | 4.772242 | 1.53113 | 5.439022
680.4 | 1.133225 | 4.490396 | 4.729336 | 1.917584 | 5.868561
683.4 | 0.9590242 | 4.473425 | 4.939501 | 1.81316 | 5.85657
686.4 | 1.082019 | 4.357266 | 5.37265 | 1.749704 | 5.965157
689.4 | 1.115805 | 4.428932 | 4.840614 | 1.994384 | 5.622952
692.4 | 1.183435 | 4.19165 | 5.265741 | 2.071169 | 5.851394
695.4 | 1.138789 | 4.188632 | 4.836177 | 1.741033 | 5.822795
698.4 | 0.5983473 | 4.042185 | 4.444174 | 1.744623 | 5.530639
701.4 | 0.9185848 | 4.448705 | 4.971039 | 1.787178 | 5.965053
704.4 | 0.8973892 | 4.317822 | 4.979036 | 1.735709 | 5.825559
707.4 | 0.533108 | 3.960356 | 4.360289 | 1.480829 | 5.312778
710.4 | 0.6573598 | 4.149309 | 4.508948 | 1.352621 | 5.213318
713.4 | 0.8503774 | 4.238409 | 4.818794 | 1.731115 | 5.919678
716.4 | 0.5890989 | 4.204247 | 4.382475 | 1.698628 | 5.335074
720 | 0.7985786 | 4.224835 | 4.583618 | 1.850208 | 5.639094 | 0.799 | 4.225 | 4.584 | 1.85 | 5.639
722.4 | 0.8003545 | 4.194716 | 4.790385 | 1.524602 | 5.546977
725.4 | 0.8957041 | 4.32053 | 4.638589 | 1.576071 | 5.418491
728.4 | 0.6796053 | 4.313837 | 4.551817 | 1.290948 | 5.343924
731.4 | 0.5504136 | 4.012535 | 4.584546 | 1.493921 | 5.383784
734.4 | 0.8709859 | 4.235105 | 4.4951 | 1.716723 | 5.754146
737.4 | 0.449339 | 3.943755 | 4.296825 | 1.177072 | 5.391369
740.4 | 0.8338585 | 4.281258 | 4.575792 | 1.793646 | 5.282461
743.4 | 0.2094105 | 3.911968 | 4.206179 | 1.300669 | 5.03855
746.4 | 0.581118 | 4.181569 | 4.152715 | 1.207836 | 5.177928
749.4 | 0.6053678 | 4.047445 | 4.706562 | 1.701756 | 5.398592
752.4 | 1.130179 | 4.384487 | 4.905381 | 1.951052 | 5.807493
755.4 | 0.4871987 | 4.014471 | 4.13479 | 1.441255 | 5.361427
758.4 | 0.5760302 | 4.022788 | 4.375395 | 1.418317 | 5.371553
761.4 | 0.2610717 | 4.112546 | 4.463891 | 1.026465 | 5.148794
764.4 | 0.5388706 | 4.036425 | 4.404672 | 1.132204 | 5.302402
767.4 | 0.5809398 | 4.281658 | 4.204576 | 1.626495 | 5.32012
770.4 | 0.3795705 | 4.202079 | 4.213797 | 1.357456 | 5.226577
773.4 | 0.8906526 | 4.267928 | 4.81083 | 1.859437 | 5.701227
776.4 | 0.4286905 | 3.880757 | 4.813406 | 1.185662 | 5.371286
780 | 0.7012385 | 4.274427 | 4.62479 | 1.763091 | 5.342078 | 0.701 | 4.274 | 4.625 | 1.763 | 5.342
782.4 | 0.7002116 | 4.208478 | 4.589202 | 1.432194 | 5.356936
785.4 | 0.788073 | 4.384238 | 4.759774 | 1.73344 | 5.344386
788.4 | 0.4865598 | 4.132848 | 4.755281 | 1.6165 | 5.489943
791.4 | 0.2759611 | 4.006778 | 4.365025 | 1.042533 | 5.193698
794.4 | 0.2979629 | 4.234559 | 4.682938 | 1.796689 | 5.55011
797.4 | 0.6326994 | 4.201038 | 4.613003 | 1.77903 | 5.558984
800.4 | 0.4244159 | 4.352117 | 4.196185 | 1.636125 | 5.46658
803.4 | 0.5564261 | 4.46641 | 4.774438 | 1.552358 | 5.536495
806.4 | 0.5523554 | 4.37453 | 4.192226 | 1.356104 | 5.134461
809.4 | 0.2858237 | 4.076402 | 4.47394 | 1.555995 | 5.263335
812.4 | 0.1697759 | 4.113303 | 3.891764 | 1.193198 | 5.287778
815.4 | 0.3568523 | 4.092999 | 4.427028 | 1.211999 | 5.396854
818.4 | 0.2609259 | 3.692583 | 4.487865 | 1.274448 | 4.990241
821.4 | 0.5493866 | 4.165044 | 4.571655 | 1.371483 | 5.269494
824.4 | 0.2372674 | 4.12126 | 4.503217 | 1.427988 | 4.996709
827.4 | 0.3261702 | 4.334674 | 4.598024 | 1.579484 | 5.30339
830.4 | 0.1588815 | 4.154056 | 4.288585 | 1.670207 | 5.121943
833.4 | 0.2907797 | 4.180057 | 4.226942 | 1.050993 | 4.981339
836.4 | 0.341908 | 3.984102 | 4.207337 | 1.327954 | 5.095783
840 | 0.04310066 | 3.585535 | 3.883682 | 1.135912 | 4.833769 | 0.043 | 3.586 | 3.884 | 1.136 | 4.834
842.4 | 0.5824511 | 4.073439 | 4.309436 | 1.185157 | 5.011496
845.4 | 0.1656365 | 3.984811 | 4.45375 | 1.373811 | 5.253944
848.4 | 0.4003322 | 4.299276 | 4.274999 | 1.462181 | 5.211502
851.4 | 0.06911539 | 3.666089 | 3.947329 | 1.186083 | 5.074146
854.4 | 0.6730851 | 4.24814 | 4.51423 | 1.404376 | 5.126646
857.4 | 0.194984 | 3.94365 | 4.348606 | 1.302671 | 5.147166
860.4 | 0.4075399 | 4.034357 | 4.266072 | 1.22262 | 5.11549
863.4 | 0.2681263 | 4.074467 | 4.30169 | 1.437552 | 5.1346
866.4 | -0.06609308 | 3.614113 | 4.100279 | 1.171246 | 4.911345
869.4 | 0.02582124 | 3.832757 | 4.100519 | 1.597299 | 5.110514
872.4 | -0.08491399 | 3.783402 | 4.250523 | 1.297157 | 4.930762
875.4 | 0.330398 | 3.833036 | 4.343379 | 1.268099 | 5.245544
878.4 | 0.279967 | 3.731235 | 4.214202 | 1.294073 | 5.170463
881.4 | 0.04744809 | 3.60566 | 4.225301 | 1.171022 | 4.869397
884.4 | -0.1919231 | 3.49594 | 3.787263 | 0.8037437 | 4.930737
887.4 | 0.2507147 | 3.758519 | 4.128366 | 1.137159 | 4.743114
890.4 | -0.06616599 | 3.922622 | 4.242742 | 1.17506 | 5.026075
893.4 | -0.08822935 | 4.156831 | 4.1686 | 1.179163 | 5.014365
896.4 | -0.2130808 | 3.503105 | 4.171127 | 0.6926675 | 4.869753
900 | -0.294942 | 3.720431 | 4.138558 | 1.082436 | 4.563713 | -0.295 | 3.72 | 4.139 | 1.082 | 4.564
902.4 | -0.04944305 | 3.687056 | 4.034377 | 1.23233 | 4.866866
905.4 | 0.1785308 | 3.729292 | 3.733697 | 0.6812252 | 4.747637
908.4 | 0.3412887 | 4.117852 | 4.336226 | 0.8345801 | 4.898225
911.4 | -0.05636919 | 3.62031 | 4.074309 | 1.213503 | 4.774485
914.4 | -0.2720304 | 3.358236 | 4.054842 | 0.6499978 | 4.724041
917.4 | 0.08628573 | 3.723603 | 4.149578 | 1.082073 | 4.97577
920.4 | -0.144822 | 3.509904 | 3.658379 | 0.9524333 | 4.675684
923.4 | -0.08942274 | 3.667091 | 3.684862 | 0.9877008 | 4.849598
926.4 | 0.1712357 | 3.612442 | 4.130418 | 0.7128136 | 5.0181
929.4 | 0.04553761 | 3.991311 | 4.230684 | 1.013547 | 5.062046
932.4 | 0.06751059 | 3.802328 | 4.108148 | 1.071513 | 4.658868
935.4 | -0.1224005 | 3.456948 | 3.815452 | 0.6591993 | 4.588994
938.4 | 0.3362128 | 3.658494 | 3.850448 | 0.8620391 | 4.795177
941.4 | 0.2262334 | 3.639248 | 4.018512 | 0.8099626 | 4.798825
944.4 | 0.1752989 | 3.707811 | 3.856009 | 1.17778 | 4.76279
947.4 | -0.2417302 | 3.508188 | 3.726503 | 0.7234467 | 4.618742
950.4 | 0.1179597 | 3.59116 | 3.989782 | 1.040686 | 4.874118
953.4 | -0.1188074 | 3.608115 | 4.177927 | 0.9164948 | 4.822618
956.4 | 0.005062138 | 3.711546 | 3.94635 | 1.001305 | 4.677846
960 | -0.5316061 | 3.386205 | 3.694205 | 0.8302483 | 4.822284 | -0.532 | 3.386 | 3.694 | 0.83 | 4.822
962.4 | -0.1557869 | 3.641096 | 3.693025 | 0.8538279 | 4.983197
965.4 | -0.06603684 | 3.747629 | 3.811323 | 1.029144 | 4.879525
968.4 | -0.3738347 | 3.521543 | 3.687356 | 0.8352266 | 4.816763
971.4 | -0.09362437 | 3.435595 | 3.77205 | 0.859261 | 4.604684
974.4 | 0.04015114 | 3.931153 | 3.745892 | 0.6102731 | 4.595726
977.4 | 0.01375514 | 3.707166 | 3.826067 | 0.8498885 | 4.976552
980.4 | -0.1098371 | 3.727531 | 3.557827 | 0.7809818 | 4.788313
983.4 | 0.1034767 | 3.800847 | 4.233408 | 0.6694782 | 4.445913
986.4 | 0.07536051 | 3.711251 | 3.871308 | 1.015584 | 4.87213
989.4 | -0.2059008 | 3.453865 | 3.983824 | 0.8827253 | 4.768772
992.4 | -0.05021655 | 3.833966 | 3.801396 | 0.9729672 | 4.7968
995.4 | -0.1968164 | 3.427432 | 3.87679 | 0.6764357 | 4.620131
998.4 | -0.1424883 | 3.55362 | 3.551408 | 0.7316073 | 4.592203
1001.4 | -0.09043159 | 3.264786 | 3.445908 | 0.8237367 | 4.658133
1004.4 | -0.1287515 | 3.527966 | 3.558368 | 0.6788526 | 4.572541
1007.4 | -0.2297794 | 3.612992 | 3.877304 | 0.7731954 | 4.716323
1010.4 | -0.461365 | 3.258022 | 3.789605 | 0.899704 | 4.558598
1013.4 | -0.4244079 | 3.514108 | 3.783133 | 0.6024501 | 4.697542
1016.4 | -0.3376932 | 3.321145 | 3.60561 | 0.8087874 | 4.545188
1020 | -0.07624572 | 3.641664 | 4.123841 | 0.7219365 | 4.896044 | -0.076 | 3.642 | 4.124 | 0.722 | 4.896
1022.4 | -0.09870712 | 3.546703 | 3.952223 | 0.75653 | 4.782744
1025.4 | -0.226628 | 3.352441 | 3.632984 | 0.5985007 | 4.612577
1028.4 | 0.1909997 | 3.672739 | 3.890741 | 0.98288 | 4.943196
1031.4 | 0.02399815 | 3.755495 | 4.028312 | 1.028199 | 4.819751
1034.4 | -0.5160597 | 3.270189 | 3.588732 | 0.3335088 | 4.535484
1037.4 | 0.1300464 | 3.708775 | 3.901099 | 0.8390498 | 5.043556
1040.4 | -0.2931255 | 3.628784 | 3.933872 | 0.6303235 | 4.683656
1043.4 | -0.1685788 | 3.605228 | 3.672013 | 0.4251726 | 4.673476
1046.4 | -0.1017885 | 3.375776 | 3.737306 | 0.5407375 | 4.499863
1049.4 | -0.2619976 | 3.597011 | 3.827013 | 0.5270012 | 4.802045
1052.4 | -0.6104561 | 2.893536 | 3.5396 | 0.5848935 | 4.402773
1055.4 | -0.3580469 | 3.319373 | 3.861835 | 0.5108032 | 4.600085
1058.4 | -0.6421649 | 3.217725 | 3.598395 | 0.6106981 | 4.055313
1061.4 | -0.5040186 | 3.107317 | 3.360038 | 0.5217802 | 4.252746
1064.4 | -0.5326286 | 2.856769 | 3.152365 | 0.5349725 | 4.227693
1067.4 | -0.142616 | 3.706274 | 3.885251 | 0.7185307 | 4.912386
1070.4 | 0.04842287 | 3.840663 | 3.952178 | 0.8121906 | 4.860163
1073.4 | -0.5583019 | 3.041096 | 3.330507 | 0.3726874 | 4.531707
1076.4 | -0.4414062 | 3.017104 | 3.378946 | 0.2706711 | 4.390779
1080 | -0.02694904 | 3.340903 | 3.462217 | 0.7627668 | 4.535806 | -0.027 | 3.341 | 3.462 | 0.763 | 4.536
1082.4 | -0.5171476 | 3.398982 | 3.722106 | 0.834008 | 4.563018
1085.4 | 0.1141975 | 4.035812 | 3.940814 | 0.9301082 | 4.933346
1088.4 | -0.6513485 | 3.267009 | 3.738005 | 0.2441863 | 4.224557
1091.4 | 0.1681188 | 3.752841 | 4.179866 | 0.8001687 | 4.941974
1094.4 | -0.3119462 | 3.575884 | 3.927926 | 0.4439554 | 4.641242
1097.4 | 0.05345646 | 3.370371 | 3.714756 | 0.4319967 | 4.536355
1100.4 | -0.1026522 | 3.049599 | 3.64961 | 0.4933057 | 4.626833
1103.4 | -0.4869128 | 3.324748 | 3.690345 | 0.4247629 | 4.657787
1106.4 | -0.1371462 | 2.974664 | 3.820029 | 0.4930131 | 4.807112
1109.4 | -0.2161364 | 3.454982 | 3.789672 | 0.5851013 | 4.418028
1112.4 | -0.2576088 | 3.261619 | 3.500442 | 0.478859 | 4.788642
1115.4 | -0.3056807 | 3.153295 | 3.499276 | 0.1749568 | 4.436
1118.4 | -0.3030937 | 3.216758 | 3.293207 | 0.7495904 | 4.271903
1121.4 | 0.01122 | 3.310092 | 3.506442 | 0.7691243 | 4.254684
1124.4 | -0.09799551 | 3.149702 | 3.778521 | 0.6808282 | 4.807059
1127.4 | -0.04214146 | 3.489123 | 3.77667 | 0.7314135 | 4.911363
1130.4 | -0.1683427 | 3.650249 | 3.720294 | 0.88992 | 4.628698
1133.4 | -0.2513876 | 2.956669 | 3.713314 | 0.3953278 | 4.233884
1136.4 | -0.1705742 | 3.265766 | 3.744844 | 0.4930417 | 4.497407
1139.4 | -0.5516366 | 3.080847 | 3.419789 | 0.4982849 | 4.218553
1142.4 | -0.4442802 | 3.339273 | 3.555664 | 0.3634436 | 4.580299
1145.4 | 0.03206116 | 3.561316 | 3.806778 | 0.738982 | 4.799687
1148.4 | -0.01345098 | 3.361463 | 3.769221 | 0.7484188 | 4.531733
1151.4 | -0.4622098 | 3.30317 | 3.330615 | 0.1325386 | 4.625865
1154.4 | -0.3622658 | 3.5399 | 3.560499 | 0.7793106 | 4.540441
1157.4 | -0.7316625 | 3.265453 | 3.544834 | 0.1975152 | 4.266838
1160 | -0.08733575 | 3.236945 | 3.834083 | 0.6372999 | 4.831026 | -0.087 | 3.237 | 3.834 | 0.637 | 4.831
1163.4 | -0.4482544 | 3.411487 | 3.42558 | 0.1747911 | 4.589693
1166.4 | -0.5341402 | 3.10079 | 3.749551 | 0.387896 | 4.472146
1169.4 | -0.2231573 | 3.08844 | 3.646203 | 0.3722411 | 4.549434
1172.4 | -0.5298991 | 3.024281 | 3.284337 | 0.2070032 | 4.335892
1175.4 | -0.4275882 | 3.778301 | 3.59624 | 0.8918341 | 4.80228
1178.4 | -0.1185594 | 3.488245 | 3.912598 | 0.7159416 | 4.758969
1181.4 | -0.223787 | 3.366694 | 3.653611 | 0.5919677 | 4.749493
1184.4 | -0.2142555 | 3.601506 | 3.952129 | 0.6161813 | 4.736072
1187.4 | -0.2642745 | 3.427647 | 3.762913 | 0.4475057 | 4.873791
1190.4 | -0.6067585 | 3.397299 | 3.715923 | 0.461658 | 4.582983
1193.4 | -0.2336337 | 3.814304 | 3.56739 | 0.5426002 | 4.705536
1196.4 | -0.1491093 | 3.304956 | 3.598896 | 0.4947325 | 4.391483
1199.4 | -0.3966311 | 3.376198 | 3.505446 | 0.3062076 | 4.592125
1202.4 | -0.3564135 | 3.260221 | 3.405457 | 0.5236937 | 4.591143
1205.4 | -0.6025909 | 3.036842 | 3.020569 | 0.2177934 | 4.105981
1208.4 | -0.2649172 | 3.703291 | 3.591658 | 0.4440718 | 4.452231
1211.4 | -0.5044385 | 3.427977 | 3.304151 | 0.4180155 | 4.302331
1214.4 | -0.2470155 | 3.536425 | 3.537465 | 0.7066126 | 4.328767
1217.4 | -0.7433655 | 3.613697 | 3.338154 | 0.2210071 | 4.451613
1220 | -0.1445919 | 3.758802 | 3.820621 | 0.5164963 | 4.554075 | -0.145 | 3.759 | 3.821 | 0.516 | 4.554
1223.4 | 0.09670828 | 3.705033 | 3.694094 | 0.8211463 | 4.840036
1226.4 | -0.4441456 | 3.309586 | 3.402092 | 0.4084151 | 4.527237
1229.4 | -0.9369766 | 3.338783 | 3.532606 | 0.2328311 | 4.241847
1232.4 | -0.4203753 | 3.388657 | 3.441113 | 0.3677807 | 4.490175
1235.4 | -0.580515 | 3.071146 | 3.360108 | 0.268271 | 4.197784
1238.4 | -0.4667811 | 3.054075 | 3.250144 | 0.3395924 | 4.54366
1241.4 | -0.6702231 | 3.042085 | 2.991979 | 0.04592431 | 4.054196
1244.4 | -0.8010136 | 3.134111 | 3.146806 | 0.3349716 | 4.191909
1247.4 | -0.8610761 | 3.478889 | 3.273245 | 0.3117989 | 4.043239
1250.4 | -0.3312785 | 3.340723 | 3.342045 | 0.6108202 | 4.179088
1253.4 | -0.3418003 | 3.569894 | 3.798448 | 0.6394577 | 4.612137
1256.4 | -0.2646377 | 3.272104 | 3.405614 | 0.5798217 | 4.311587
1259.4 | -0.2343737 | 3.641233 | 4.073691 | 0.6656706 | 4.629991
1262.4 | -0.7348911 | 3.253587 | 3.330455 | 0.07672897 | 4.454234
1265.4 | -0.6423132 | 3.339162 | 3.518523 | 0.1591636 | 4.357906
1268.4 | -0.2133013 | 3.545908 | 3.813177 | 0.6740258 | 4.760196
1271.4 | -0.3381357 | 3.909417 | 3.598183 | 0.4299587 | 4.911146
1274.4 | -0.6659676 | 3.092736 | 3.437539 | 0.07422512 | 4.07645
1277.4 | -0.6309426 | 3.456106 | 3.572833 | 0.4295213 | 4.493923
1280 | -0.7329103 | 3.462715 | 3.215573 | 0.04981484 | 4.539645 | -0.733 | 3.463 | 3.216 | 0.05 | 4.54
1283.4 | -0.9550045 | 3.060339 | 3.077035 | -0.1186202 | 3.920143
1286.4 | -0.6902105 | 3.008638 | 3.202472 | 0.07283812 | 4.390767
1289.4 | -0.1898775 | 3.386891 | 3.717429 | 0.2053383 | 4.362643
1292.4 | -0.9563719 | 3.323001 | 2.982269 | -0.2656928 | 4.196707
1295.4 | -0.3777431 | 3.625267 | 3.435935 | 0.6561807 | 4.664403
1298.4 | -0.7014511 | 3.436666 | 3.429591 | 0.007998163 | 4.481759
1301.4 | -0.5416415 | 3.413278 | 3.322302 | -0.1190379 | 4.321172
1304.4 | -0.379709 | 3.484397 | 3.439836 | 0.130933 | 4.418543
1307.4 | -0.9030211 | 3.192893 | 3.305332 | 0.2662779 | 4.214389
1310.4 | -0.5079605 | 3.547757 | 3.698905 | 0.40959 | 4.539846
1313.4 | -0.7059981 | 3.389947 | 3.326851 | 0.3114077 | 4.269349
1316.4 | -0.4779657 | 3.49778 | 3.318025 | 0.1614157 | 4.453416
1319.4 | -0.9994122 | 3.226974 | 3.540261 | -0.1057533 | 4.383012
1322.4 | -0.6504562 | 3.232066 | 3.312646 | -0.009445086 | 4.44637
1325.4 | -0.4633689 | 3.349424 | 3.47605 | 0.1444524 | 4.076665
1328.4 | -0.4165642 | 3.000563 | 3.373156 | 0.06892175 | 4.166532
1331.4 | -0.3101864 | 3.536747 | 3.6153 | 0.7008012 | 4.406286
1334.4 | -0.2285418 | 3.438013 | 3.445879 | 0.3981208 | 4.24172
1337.4 | -0.6234876 | 3.675281 | 3.651542 | 0.1942325 | 4.281195
1340.4 | -0.2975743 | 3.616579 | 3.919263 | 0.3216437 | 4.451345
1343.4 | -0.2143816 | 3.227506 | 3.38385 | 0.360615 | 4.334793
1346.4 | -0.7119586 | 3.397653 | 3.277432 | 0.2504603 | 4.319481
1349.4 | -0.4601167 | 3.530869 | 3.551847 | 0.1684483 | 4.490951
1352.4 | -0.5872425 | 3.484967 | 3.622991 | 0.3667415 | 4.215577
1355.4 | -0.5327934 | 3.602876 | 3.825224 | 0.4286965 | 4.474301
1358.4 | -0.3267879 | 3.624453 | 3.698908 | 0.2852344 | 4.41162
1340 | -0.8740035 | 3.318239 | 3.062297 | -0.2493533 | 4.045661 | -0.874 | 3.318 | 3.062 | -0.249 | 4.046
1364.4 | -0.6826638 | 3.261295 | 3.361598 | 0.2908488 | 4.175588
1367.4 | -0.8568141 | 3.384046 | 3.234365 | -0.03103652 | 4.084368
1370.4 | -1.050749 | 3.164477 | 3.488152 | -0.02114338 | 4.09517
1373.4 | -0.9932952 | 3.127267 | 3.361921 | -0.1488127 | 3.798879
1376.4 | -0.9960291 | 3.210919 | 3.231964 | 0.0555028 | 4.195125
1379.4 | -0.9498844 | 2.913007 | 3.310235 | -0.2192888 | 3.748445
1382.4 | -0.8960892 | 3.081146 | 3.366645 | -0.1775607 | 4.050825
1385.4 | -1.207082 | 3.143345 | 3.28243 | -0.2970255 | 4.159949
1388.4 | -0.7231724 | 3.507478 | 3.199116 | 0.02770168 | 4.10778
1391.4 | -0.9944416 | 3.08558 | 3.214335 | -0.3819605 | 3.937666
1394.4 | -0.7016977 | 3.173523 | 3.315461 | -0.04494482 | 4.202489
1397.4 | -0.5836206 | 3.639171 | 3.914744 | 0.4822658 | 4.418735
1400.4 | -0.6457049 | 3.845158 | 3.438268 | 0.4269324 | 4.517585
1403.4 | -0.5828497 | 3.541359 | 3.644981 | 0.2215285 | 4.235155
1406.4 | -0.6887264 | 3.30581 | 3.547325 | 0.1652783 | 4.164275
1409.4 | -0.5019093 | 3.407184 | 3.553829 | 0.316367 | 4.095315
1412.4 | -0.5348777 | 3.569554 | 3.650442 | 0.5285926 | 4.431918
1415.4 | -0.9921771 | 3.538023 | 3.652894 | 0.06945641 | 4.039106
1418.4 | -0.8482843 | 3.332841 | 3.639542 | 0.3883546 | 4.532248
1400 | -0.6314219 | 3.213683 | 3.194487 | 0.2064858 | 3.931789 | -0.631 | 3.214 | 3.194 | 0.206 | 3.932
1424.4 | -0.4697641 | 3.367021 | 3.391972 | -0.0145766 | 4.187198
1427.4 | -0.5598957 | 3.095125 | 3.225049 | 0.1163728 | 4.178245
1430.4 | -0.2777825 | 3.562814 | 3.683494 | 0.26849 | 4.331984
1433.4 | -0.5870796 | 3.533108 | 3.377472 | 0.01326153 | 4.186059
1436.4 | -0.5351168 | 3.383969 | 3.38568 | 0.06298265 | 4.149975
1439.4 | -0.8083137 | 3.205099 | 3.459745 | -0.2103059 | 4.005373
1442.4 | -0.9661196 | 3.208135 | 3.283218 | 0.02144216 | 4.195697
1445.4 | -1.028141 | 3.071665 | 2.98839 | -0.1994826 | 4.041693
1448.4 | -0.7210974 | 2.743582 | 3.23565 | 0.007891531 | 4.230472
1451.4 | -0.5252782 | 3.024468 | 3.369524 | -0.0906357 | 4.005825
1454.4 | -0.4427975 | 3.096493 | 3.541368 | -0.1445738 | 4.337702
1457.4 | -0.922234 | 2.856323 | 3.338996 | -0.3503429 | 3.617362
1460.4 | -1.249135 | 2.838966 | 3.204458 | -0.1203295 | 3.969471
1463.4 | -0.5708021 | 3.131702 | 3.409359 | 0.237715 | 4.411324
1466.4 | -0.706725 | 3.1235 | 3.374432 | -0.236455 | 3.920146
1469.4 | -0.745918 | 3.244211 | 2.872442 | -0.2557593 | 3.731078
1472.4 | -0.5949809 | 3.449009 | 3.408944 | 0.05961845 | 4.031763
1475.4 | -0.7785355 | 3.454739 | 3.484285 | 0.04084796 | 4.155259
1478.4 | -0.7534471 | 3.388466 | 3.257862 | -0.02870841 | 4.076471
1460 | -1.353341 | 2.817479 | 2.972866 | -0.7004668 | 3.793279 | -1.353 | 2.817 | 2.973 | -0.7 | 3.793
1484.4 | -0.5406933 | 3.395525 | 3.429577 | -0.07704482 | 4.308084
1487.4 | -1.095422 | 2.307574 | 3.01586 | -0.5861294 | 3.80546
1490.4 | -1.433096 | 2.690771 | 2.620005 | -0.5636847 | 3.720916
1493.4 | -1.030432 | 2.905446 | 2.804173 | -0.7554417 | 3.6667
1496.4 | -0.8922744 | 3.180965 | 3.272613 | -0.3929839 | 3.750922
1499.4 | -0.9897604 | 2.781322 | 3.090003 | -0.5809589 | 3.657245
1502.4 | -1.515632 | 2.746654 | 2.67122 | -0.4232141 | 3.577746
1505.4 | -0.8910607 | 2.929853 | 3.184669 | -0.2926284 | 3.742122
1508.4 | -1.090179 | 2.703361 | 2.852756 | -0.1558677 | 3.708879
1511.4 | -0.7556199 | 3.510756 | 3.554408 | -0.06364493 | 4.130024
1514.4 | -0.9241035 | 3.241748 | 2.863513 | -0.2461651 | 4.023385
1517.4 | -1.346293 | 2.718494 | 3.084608 | -0.1870242 | 3.670799
1520.4 | -1.042615 | 3.033067 | 2.913473 | -0.30992 | 3.946434
1523.4 | -1.20211 | 2.999769 | 2.730284 | -0.5725628 | 3.71977
1526.4 | -1.31774 | 2.754348 | 2.782897 | -0.6507321 | 3.538889
1529.4 | -1.037689 | 2.913589 | 3.1829 | -0.2285491 | 3.789233
1532.4 | -0.9062632 | 3.093984 | 3.180097 | -0.3521277 | 3.954288
1535.4 | -0.6664931 | 3.391496 | 3.427649 | 0.1405745 | 4.026553
1538.4 | -0.7735618 | 3.109488 | 3.205008 | -0.2026424 | 3.880267
1520 | -1.085679 | 2.786605 | 2.795327 | -0.6217395 | 3.606156 | -1.086 | 2.787 | 2.795 | -0.622 | 3.606
1544.4 | -1.071909 | 3.021399 | 2.943987 | -0.4386677 | 3.894629
1547.4 | -1.104966 | 3.134462 | 2.900963 | -0.3701276 | 3.74035
1550.4 | -1.144152 | 3.093631 | 2.971758 | -0.391239 | 3.719252
1553.4 | -1.396044 | 2.906501 | 2.755849 | -0.8899649 | 3.657847
1556.4 | -1.078551 | 2.938162 | 3.038466 | -0.549385 | 3.801817
1559.4 | -0.6648252 | 3.06685 | 3.261916 | -0.02068991 | 3.636243
1562.4 | -0.9334012 | 3.116295 | 2.829477 | -0.6226655 | 3.734079
1565.4 | -1.13238 | 2.926311 | 2.824674 | -0.3559741 | 3.72587
1568.4 | -1.347219 | 2.606597 | 2.892872 | -0.5280832 | 3.747056
1571.4 | -1.300975 | 2.765904 | 2.935708 | -0.6611397 | 3.816899
1574.4 | -0.9862486 | 2.763667 | 3.182429 | -0.3000452 | 3.692864
1577.4 | -1.283584 | 2.755224 | 3.054697 | -0.610827 | 3.508855
1580.4 | -1.537993 | 2.737872 | 2.792405 | -0.5355464 | 3.92413
1583.4 | -1.538177 | 2.847595 | 2.937473 | -0.476559 | 3.875919
1586.4 | -1.43745 | 3.0031 | 3.235701 | -0.378266 | 3.800055
1589.4 | -0.8792491 | 2.864129 | 3.31584 | -0.3434641 | 3.960381
1592.4 | -1.125038 | 2.954528 | 3.021915 | -0.3859806 | 3.845416
1595.4 | -1.297064 | 2.803707 | 2.980102 | -0.6295096 | 3.845864
1598.4 | -1.316429 | 2.718288 | 2.94704 | -0.5778256 | 3.846563
1580 | -1.436037 | 2.29476 | 2.796273 | -0.7611439 | 3.618987 | -1.436 | 2.295 | 2.796 | -0.761 | 3.619
1604.4 | -1.526867 | 2.759999 | 2.845774 | -0.4388445 | 3.862999
1607.4 | -1.336983 | 2.94552 | 2.672015 | -0.2397649 | 3.820441
1610.4 | -1.038594 | 2.934215 | 3.209928 | -0.1224225 | 3.905658
1613.4 | -1.166653 | 2.935984 | 2.897702 | -0.2320083 | 3.853197
1616.4 | -0.9116641 | 3.265773 | 3.288453 | -0.06131469 | 4.303885
1619.4 | -0.7678126 | 3.112867 | 3.56916 | 0.1419925 | 4.100674
1622.4 | -0.8755871 | 2.909739 | 3.29835 | -0.2518589 | 4.110771
1625.4 | -0.9523998 | 2.807718 | 3.213964 | -0.3376062 | 4.201735
1628.4 | -0.9115686 | 3.049919 | 2.993462 | -0.270265 | 4.306531
1631.4 | -0.8565842 | 3.129234 | 3.057209 | 0.1290167 | 3.945329
1634.4 | -0.9624364 | 3.034957 | 3.276639 | -0.1434079 | 4.134722
1637.4 | -0.5727519 | 3.136738 | 3.334686 | -0.2847319 | 4.214417
1640.4 | -0.8840486 | 2.758984 | 2.744146 | -0.4712875 | 3.523097
1643.4 | -1.149304 | 2.468279 | 2.455552303 | -0.6374227 | 3.953316
1646.4 | -0.587283 | 3.224067 | 3.191138 | -0.06267524 | 4.197842
1649.4 | -0.8454836 | 2.928985 | 3.24674 | -0.2996775 | 4.108847
1652.4 | -0.6572184 | 3.12999 | 3.348981 | -0.1408438 | 4.087374
1655.4 | -0.9159549 | 3.223004 | 3.209708 | -0.1507172 | 4.299806
1658.4 | -0.4752498 | 3.11732 | 3.036644 | -0.02214739 | 4.143243
1640 | -0.6402223 | 3.093608 | 3.046667 | -0.4568364 | 4.271207 | -0.64 | 3.094 | 3.047 | -0.457 | 4.271
1664.4 | -1.429991 | 2.671114 | 2.705813 | -0.5841561 | 3.654937
1667.4 | -0.88782 | 2.850322 | 3.282272 | -0.3919463 | 4.262269
1670.4 | -1.055288 | 3.091174 | 3.026527 | -0.5696772 | 3.669454
1673.4 | -1.168047 | 2.983799 | 3.015219 | -0.3110619 | 3.765653
1676.4 | -1.214579 | 2.962027 | 3.111867 | -0.3847851 | 3.960156
1679.4 | -0.927952 | 3.169264 | 3.131683 | -0.2924881 | 3.937907
1682.4 | -0.8929929 | 3.225952 | 3.398366 | -0.2716296 | 3.994939
1685.4 | -0.8011653 | 3.107262 | 3.438112 | -0.02834109 | 4.095209
1688.4 | -1.309188 | 2.706159 | 3.160404 | -0.367515 | 3.596531
1691.4 | -0.8451484 | 2.978057 | 3.191989 | 0.01068434 | 4.071958
1694.4 | -0.3604992 | 3.504693 | 3.813745 | 0.1994814 | 4.57122
1697.4 | -0.8848896 | 3.105186 | 3.259981 | -0.3118319 | 4.174412
1700.4 | -1.125515 | 2.781963 | 2.953715 | -0.5851701 | 3.789401
1703.4 | -1.01169 | 3.238045 | 3.179217 | -0.2232102 | 3.796185
1706.4 | -1.031406 | 3.233136 | 3.412566 | -0.2339422 | 3.934805
1709.4 | -1.117455 | 2.917819 | 3.165988 | -0.4540616 | 3.805462
1712.4 | -0.9365583 | 3.37559 | 3.215301 | -0.1274112 | 3.973473
1715.4 | -1.193005 | 2.858188 | 2.880518 | -0.2651688 | 3.813375
1718.4 | -1.05217 | 2.559662 | 2.629062 | -0.7874435 | 3.598606
1700 | -1.059227 | 3.012068 | 2.958369 | -0.3613667 | 3.791416 | -1.059 | 3.012 | 2.958 | -0.361 | 3.791
1724.4 | -0.5068777 | 3.140604 | 3.246069 | -0.2999038 | 4.19538
1727.4 | -0.6644273 | 3.23283 | 3.167817 | -0.009370218 | 3.804816
1730.4 | -1.253767 | 2.79757 | 3.188054 | -0.4720254 | 3.964231
1733.4 | -0.8471893 | 2.912998 | 2.879426 | -0.5008376 | 3.874345
1736.4 | -0.9467312 | 2.806304 | 3.023816 | -0.5732013 | 4.026474
1739.4 | -1.144182 | 2.921008 | 3.021999 | -0.2767986 | 4.058713
1742.4 | -0.8023122 | 3.072965 | 3.231473 | -0.3407634 | 4.221031
1745.4 | -0.7062132 | 2.953128 | 3.224959 | -0.5490589 | 4.066158
1748.4 | -0.8351629 | 2.874492 | 2.756094 | -0.3669825 | 3.621827
1751.4 | -1.474766 | 2.450419 | 2.851543 | -0.4637925 | 3.609706
1754.4 | -0.8806432 | 2.809469 | 2.864238 | -0.4765679 | 3.642756
1800 | -1.518573 | 2.689088 | 2.734217 | -1.198791 | 3.644958 | -1.519 | 2.689 | 2.734 | -1.199 | 3.645
| -0.8803311 | 2.783143 | 3.052063 | -0.4025807 | 3.557617
| -1.391613 | 2.707882 | 2.718078 | -0.8721863 | 3.653936
| -1.229971 | 2.401127 | 2.570591 | -0.803021 | 3.498846
| -0.8890371 | 2.75506 | 2.830666 | -0.1759507 | 3.768302
| -1.066593 | 2.818691 | 3.124601 | -0.3778223 | 3.78442
| -1.014213 | 2.552506 | 2.794996 | -0.6678816 | 3.615193
| -0.9094682 | 3.035232 | 3.291194 | -0.1983778 | 3.987112
| -0.1502687 | 3.619701 | 3.675305 | 0.3152351 | 4.661656
| -0.2636076 | 3.569576 | 3.714431 | 0.3475794 | 4.625557
| -0.01443675 | 3.655424 | 3.685569 | 0.2655387 | 4.637332
| -0.1908163 | 3.71456 | 3.686446 | 0.3338282 | 4.538361
| -0.3582771 | 3.618801 | 3.560455 | 0.3197868 | 4.384367
| -0.5362925 | 3.603289 | 3.952427 | 0.4789453 | 4.791911
| -0.5599744 | 3.56349 | 3.367103 | 0.2380079 | 4.690364
| -0.4750554 | 3.342784 | 3.750506 | 0.233196 | 4.705351
| -0.4294703 | 3.387231 | 3.260863 | -0.01065293 | 4.571278
| -0.1852812 | 3.767662 | 3.977881 | 0.1718974 | 4.7055
| -0.1433346 | 3.66264 | 3.749271 | 0.2054061 | 4.342411
| -0.2206851 | 3.509769 | 3.560899 | 0.1393378 | 4.523486